## Shuffled_Rand_removed
RF Freq (MHz) | Temp (C) | RF Power (W) | Pressure (mTorr) | SiH4 Flow Rate (sccm) | NH3 Flow Rate (sccm) | N2 Flow Rate (sccm) | Tensile stress (Mpa), experimental results | Tensile stress (Mpa), predicted by neural network trained over 10,000 epochs | Test1 (epoch=500, linear1+linear output) | Test2 (epoch=1000 ,linear1+linear output) | Test3 (epoch=1500 ,linear1+linear output) | Test4 (epoch=1500 ,linear1+linear output) | Test5 (epoch=2000 ,linear1+linear output) | Test6 (epoch=1500 ,linear1+linear output) | After 25 epochs | After 150 epochs | After 500 epochs | After 1,000 epochs | Test_(Epoch=1000, relu1-linear output) | Test_(Epoch=1000, relu2-linear output) | Test_(Epoch=1000, tanh2-linear output) | Test_(Epoch=500, sigmoid2-linear output) | Test_(Epoch=1000, sigmoid2-linear output) | Test_(Epoch=2000, sigmoid3-linear output) | Test_(Epoch=3000, sigmoid3-linear output) | Test_(Epoch=3000, tanh3-linear output) | Test_by_NN_Model_Ver1.1 | Test_by_NN_Model_Ver1.1_(10,000epochs, 2tanh+1linear) | Test_by_NN_Model_Ver1.1_(20,000epochs, 2tanh+1linear) | Test_by_NN_Model_Ver1.1_(50,000epochs, 2tanh+1linear)
13.56 | 300 | 600 | 900 | 39.66925 | 60 | 1500 | 317.6839 | 317.58987 | 141.79941 | 64.50043 | 55.682858 | 36.227734 | 141.72496 | 47.660126 | 32.08605 | 22.891325 | 101.9831 | 69.95347 | 67.13086 | 28.16387 | 50.75858 | 93.102806 | 62.245796 | 147.33353 | 117.77268 | 207.3518 | 68.75142 | 72.56966 | 86.38025 | 317.58987
13.56 | 300 | 497.8584 | 900 | 80 | 60 | 1500 | 57.6 | 53.364006 | 86.04206 | 57.64463 | 59.464592 | 48.23113 | 85.14055 | 50.592724 | 7.446581 | 37.71272 | 70.33466 | 56.783123 | 56.824028 | 45.574406 | 51.817474 | 78.36787 | 55.439564 | 82.739716 | 83.38053 | 39.2361 | 55.454533 | 53.228138 | 59.30763 | 53.364006
13.56 | 300 | 600 | 798.4506 | 120 | 75 | 1150 | -4.093891 | -2.632841 | 1.3984767 | -3.1444201 | 3.7000709 | 0.4038731 | -2.7122595 | -1.6108261 | 9.97839 | 24.169958 | -1.3598214 | -7.098141 | 5.7159758 | 7.4130964 | -1.9750727 | 59.50773 | 2.5674996 | 14.416107 | 19.294228 | -6.9893227 | -5.3729706 | -9.335975 | -4.1064706 | -2.632841
13.56 | 300 | 600 | 900 | 120 | 75 | 1854.516 | 16.62651 | 25.884476 | 43.9538 | 24.484299 | 29.367111 | 33.85693 | 27.683268 | 28.656805 | -2.438551 | 47.81256 | 42.256905 | 25.807049 | 29.001345 | 38.954174 | 29.533655 | 36.276203 | 26.609613 | 28.022806 | 29.556728 | 33.665585 | 22.294035 | 20.647923 | 20.886507 | 25.884476
13.56 | 300 | 600 | 900 | 90.00975 | 60 | 1500 | 31.76839 | 27.519388 | 58.463753 | 29.908298 | 39.56893 | 28.570936 | 54.809612 | 29.968662 | 11.306774 | 32.22736 | 53.392952 | 35.140896 | 35.580353 | 24.292953 | 29.56776 | 67.374 | 36.26206 | 57.329742 | 61.008606 | 5.6255474 | 33.027996 | 29.837557 | 39.35533 | 27.519388
13.56 | 300 | 600 | 900 | 120 | 45.02209 | 2200 | 25.09434 | 28.797909 | 10.747189 | 17.387962 | 39.974247 | 36.527203 | -4.501336 | 39.041935 | -12.729279 | 53.179516 | 42.312653 | 25.258484 | 27.310322 | 23.034674 | 20.050098 | 42.438133 | 39.7286 | 3.306526 | 43.228653 | 33.435852 | 34.922672 | 29.392006 | 32.89767 | 28.797909
13.56 | 300 | 100.4468 | 900 | 120 | 75 | 1200 | 148.1481 | 103.69773 | 74.803825 | 112.05805 | 105.1617 | 108.68459 | 80.89092 | 94.41825 | -33.439526 | 67.94703 | 55.721966 | 83.984886 | 88.10465 | 110.45177 | 107.40067 | 81.94211 | 80.10234 | 54.4341 | 75.59433 | 128.8236 | 126.76423 | 146.7811 | 142.56688 | 103.69773
13.56 | 300 | 600 | 900 | 120 | 59.84485 | 2200 | 35.95197 | 31.450079 | 33.165764 | 24.664991 | 36.25366 | 38.829388 | 14.181708 | 38.579117 | -9.75134 | 54.642307 | 48.06346 | 29.135252 | 31.829659 | 31.526688 | 27.28531 | 35.10467 | 37.163723 | 18.25883 | 38.072277 | 37.107635 | 30.668865 | 32.98298 | 34.588253 | 31.450079
13.56 | 300 | 197.919 | 900 | 80 | 60 | 1700 | 94.34074 | 106.20733 | 125.39038 | 123.306015 | 110.263916 | 105.7338 | 126.699974 | 106.295494 | -18.492672 | 64.09135 | 98.477615 | 104.22996 | 105.09617 | 116.1967 | 107.21413 | 90.63025 | 101.90671 | 109.83607 | 121.888275 | 91.48075 | 112.17992 | 102.76136 | 93.695305 | 106.20733
13.56 | 300 | 499.8229 | 900 | 120 | 75 | 1200 | 27.97037 | 32.968456 | 31.763824 | 30.503983 | 39.898304 | 37.766766 | 29.871292 | 27.533312 | -2.1912055 | 39.24103 | 27.257431 | 26.429966 | 29.571905 | 30.25151 | 37.489166 | 58.722023 | 25.117834 | 24.549145 | 32.99204 | 31.85664 | 27.497883 | 24.168718 | 21.093977 | 32.968456
13.56 | 300 | 600 | 900 | 120 | 75 | 1497.396 | 3.253012 | 16.99138 | 31.411884 | 16.606709 | 26.180769 | 26.283903 | 21.894203 | 18.889435 | 1.973275 | 39.206818 | 30.176964 | 18.269547 | 21.301445 | 25.582453 | 24.21176 | 45.344757 | 18.471405 | 22.084856 | 26.112432 | 18.830826 | 13.376815 | 7.2026973 | 6.1510496 | 16.99138
13.56 | 300 | 199.9951 | 900 | 100 | 60 | 1500 | 90.31111 | 97.74219 | 85.033905 | 104.727066 | 101.7382 | 98.08196 | 88.66168 | 93.449 | -24.11494 | 62.83175 | 72.25985 | 85.87863 | 87.94483 | 103.85251 | 95.62631 | 86.08005 | 86.43646 | 70.60848 | 95.83171 | 89.29458 | 100.48035 | 95.21422 | 96.17762 | 97.74219
13.56 | 300 | 100.3196 | 900 | 100 | 60 | 1500 | 118.9926 | 111.311424 | 95.775925 | 125.08148 | 118.02676 | 115.78178 | 101.39525 | 110.14226 | -31.913954 | 69.996254 | 79.36408 | 100.2433 | 102.55354 | 123.86903 | 112.87454 | 92.22401 | 100.33383 | 78.33059 | 107.873665 | 107.54058 | 122.66893 | 119.29237 | 122.24121 | 111.311424
13.56 | 300 | 299.8288 | 900 | 80 | 60 | 1500 | 97.8963 | 88.37265 | 107.38366 | 98.0836 | 91.82576 | 83.39609 | 110.43889 | 83.75795 | -8.048056 | 51.94673 | 84.44895 | 85.322014 | 85.84778 | 85.3421 | 86.568405 | 90.40475 | 82.974884 | 98.26336 | 106.983345 | 88.70342 | 88.28727 | 84.50644 | 83.373726 | 88.37265
13.56 | 300 | 600 | 1100.667 | 120 | 75 | 1150 | 22.72361 | 27.477535 | 54.411 | 32.830276 | 61.379364 | 55.50026 | 53.75852 | 31.122372 | -1.0729539 | 44.006683 | 57.523754 | 46.576283 | 78.236176 | 36.526894 | 60.39515 | 45.01131 | 26.876589 | 20.406622 | 29.973005 | 26.748857 | 24.917253 | 29.891949 | 31.420666 | 27.477535
13.56 | 300 | 300.445 | 900 | 100 | 60 | 1500 | 79.17037 | 82.26272 | 74.20844 | 84.214516 | 85.3231 | 80.24465 | 75.82918 | 76.62603 | -16.255333 | 55.61159 | 65.10042 | 71.40237 | 73.222626 | 83.68046 | 78.1112 | 79.99412 | 72.430275 | 62.87974 | 83.988625 | 69.9499 | 79.3261 | 73.87158 | 75.06921 | 82.26272
13.56 | 300 | 200.7075 | 900 | 80 | 60 | 1500 | 93.62963 | 102.955795 | 118.065674 | 118.32434 | 108.02336 | 100.99704 | 123.10134 | 100.357994 | -15.803512 | 59.07121 | 91.513504 | 99.60645 | 100.374886 | 105.24684 | 103.80364 | 96.582436 | 96.79981 | 106.09366 | 119.197685 | 112.35636 | 106.89429 | 102.22841 | 98.29253 | 102.955795
13.56 | 300 | 600 | 900 | 45.79646 | 60 | 1500 | 76.13459 | 76.16173 | 131.65619 | 60.29003 | 53.721546 | 35.295784 | 131.14603 | 45.506805 | 29.556894 | 24.027664 | 96.06894 | 65.71625 | 63.290676 | 27.692717 | 48.18233 | 89.86585 | 59.05925 | 136.16675 | 110.49537 | 154.14319 | 64.69436 | 67.454155 | 80.75985 | 76.16173
13.56 | 300 | 600 | 900 | 120 | 75.02826 | 2200 | 40.06861 | 34.129246 | 56.129795 | 32.119087 | 32.442535 | 41.187584 | 33.31933 | 38.105034 | -6.7009463 | 56.140694 | 53.954197 | 33.10634 | 36.45896 | 40.225304 | 34.694416 | 27.866016 | 34.545097 | 33.898415 | 32.934193 | 40.443874 | 30.91028 | 36.69399 | 37.73803 | 34.129246
13.56 | 300 | 599.7662 | 900 | 80 | 60 | 1700 | 60.68148 | 36.502422 | 82.083405 | 41.246094 | 44.59571 | 34.376114 | 75.3639 | 38.995674 | 12.949471 | 35.207306 | 69.836525 | 46.318035 | 46.200375 | 35.47479 | 36.80506 | 66.6348 | 46.071423 | 78.293304 | 73.88413 | 7.237257 | 45.26663 | 46.553604 | 55.315514 | 36.502422
13.56 | 300 | 600.3607 | 900 | 100 | 60 | 1500 | 36.97778 | 23.08582 | 41.886684 | 22.969854 | 36.312233 | 26.987492 | 37.51496 | 26.397432 | 7.2112236 | 34.054245 | 43.724396 | 28.18034 | 29.266283 | 23.452456 | 25.294197 | 62.495026 | 31.124233 | 40.15884 | 50.655636 | 5.8224735 | 25.980103 | 21.337164 | 30.276651 | 23.08582
13.56 | 300 | 600 | 900 | 50.04112 | 60 | 1500 | 62.98905 | 50.353928 | 124.62942 | 57.373257 | 52.36284 | 34.65017 | 123.81742 | 44.01508 | 27.804808 | 24.814873 | 91.97187 | 62.780895 | 60.630367 | 27.366333 | 46.39702 | 87.63976 | 56.854874 | 128.45137 | 105.50561 | 122.44323 | 61.799046 | 63.8867 | 76.830124 | 50.353928
13.56 | 300 | 500.6986 | 900 | 80 | 60 | 1700 | 68.74074 | 56.94925 | 92.759895 | 61.47636 | 60.784912 | 51.967945 | 88.01979 | 55.587124 | 5.198029 | 42.3281 | 76.89742 | 60.595074 | 60.719975 | 55.39341 | 54.28897 | 72.382774 | 59.739822 | 86.00396 | 85.27255 | 29.396135 | 59.996014 | 59.67815 | 63.972866 | 56.94925
13.56 | 300 | 301.1781 | 900 | 80 | 60 | 1700 | 87.22963 | 91.41915 | 114.26217 | 102.2198 | 93.38975 | 87.397644 | 113.5086 | 89.00206 | -10.413262 | 56.669277 | 91.11797 | 89.34885 | 89.962234 | 95.46052 | 89.279526 | 84.295975 | 87.512985 | 101.66752 | 109.127525 | 71.18461 | 92.90217 | 87.26857 | 82.71194 | 91.41915
13.56 | 300 | 600 | 900 | 120 | 75 | 1148.859 | -8.385542 | 7.9303913 | 19.1714 | 8.918448 | 23.071003 | 18.892889 | 16.244272 | 9.356816 | 6.2790704 | 30.807903 | 18.387354 | 10.913197 | 13.786612 | 7.4770546 | 19.016966 | 54.570145 | 10.606618 | 16.400282 | 22.812635 | 3.3650427 | 4.662728 | 1.8797166 | 4.679197 | 7.9303913
13.56 | 300 | 402.3321 | 900 | 80 | 60 | 1700 | 77.51111 | 74.98784 | 103.360825 | 81.56347 | 76.85957 | 69.4353 | 100.58614 | 72.061165 | -2.4985652 | 49.398506 | 83.90836 | 74.7711 | 75.13684 | 75.14707 | 71.586044 | 78.201096 | 73.40828 | 93.70517 | 96.88981 | 50.450356 | 75.54624 | 73.00734 | 72.9166 | 74.98784
13.56 | 300 | 398.7309 | 900 | 80 | 60 | 1500 | 51.91111 | 71.93798 | 96.725 | 77.88714 | 75.663605 | 65.833626 | 97.804115 | 67.19421 | -0.30955654 | 44.837826 | 77.39983 | 71.06881 | 71.35242 | 65.48089 | 69.25661 | 84.34084 | 69.19178 | 90.489 | 95.051216 | 64.3886 | 71.204865 | 68.3535 | 70.62242 | 71.93798
13.56 | 300 | 600 | 901.1515 | 120 | 75 | 1150 | 8.897484 | 8.077996 | 19.413471 | 9.080694 | 23.30096 | 19.127022 | 16.477943 | 9.512748 | 6.222865 | 30.910978 | 18.650309 | 11.141789 | 14.180918 | 7.7026896 | 19.272165 | 54.48358 | 10.72433 | 16.441496 | 22.863693 | 3.5262754 | 4.806129 | 2.018066 | 4.7607865 | 8.077996
13.56 | 300 | 97.44323 | 900 | 80 | 60 | 1700 | 99.55556 | 118.879196 | 136.21861 | 143.82385 | 126.68325 | 123.57572 | 139.53578 | 123.12279 | -26.3543 | 71.31336 | 105.63889 | 118.709946 | 119.822174 | 136.37393 | 124.51462 | 96.89823 | 115.85384 | 117.81949 | 134.5264 | 110.48479 | 132.3079 | 119.20034 | 105.83195 | 118.879196
13.56 | 300 | 600 | 900 | 120 | 75 | 2206.321 | 26.0241 | 34.27174 | 56.309025 | 32.244625 | 32.506023 | 41.317223 | 33.38616 | 38.27879 | -6.784706 | 56.29021 | 54.157032 | 33.232353 | 36.58662 | 40.23207 | 34.774765 | 27.729074 | 34.695797 | 33.97684 | 33.006027 | 40.481556 | 31.062002 | 36.992264 | 38.042942 | 34.27174
13.56 | 300 | 98.2559 | 900 | 80 | 60 | 1500 | 125.8667 | 116.25307 | 129.10712 | 139.24617 | 124.76598 | 119.19024 | 136.18988 | 117.51661 | -23.819933 | 66.43543 | 98.81577 | 114.37157 | 115.39085 | 125.821365 | 121.471 | 103.06873 | 111.04809 | 114.22414 | 132.05428 | 136.14153 | 127.54551 | 122.77219 | 116.94083 | 116.25307
13.56 | 300 | 199.3065 | 900 | 120 | 75 | 1200 | 92.44444 | 89.25173 | 64.14972 | 91.87016 | 89.0064 | 91.12959 | 68.261536 | 77.86156 | -25.704319 | 60.84115 | 48.675865 | 69.737755 | 73.61547 | 90.599 | 90.25253 | 76.02448 | 66.33261 | 46.939045 | 64.49287 | 106.225136 | 101.221725 | 110.51595 | 101.76088 | 89.25173
13.56 | 300 | 600 | 900 | 120 | 100.0292 | 2200 | 44.03087 | 38.45906 | 93.942245 | 44.39294 | 26.16717 | 45.070576 | 64.831215 | 37.32442 | -1.6781837 | 58.607925 | 63.653847 | 39.645115 | 44.08153 | 54.548412 | 46.882435 | 16.554237 | 30.253632 | 60.286446 | 24.794525 | 46.759342 | 43.22199 | 42.847496 | 43.75811 | 38.45906
13.56 | 300 | 399.4123 | 900 | 120 | 75 | 1200 | 48.11852 | 54.072796 | 42.58498 | 51.008396 | 56.306892 | 55.596996 | 42.6987 | 44.349586 | -10.04769 | 46.45832 | 34.414013 | 40.900475 | 44.288273 | 50.41553 | 55.198322 | 64.38525 | 38.73167 | 31.961245 | 43.12432 | 57.672306 | 50.94982 | 49.348946 | 42.581783 | 54.072796
13.56 | 300 | 500.5529 | 900 | 100 | 60 | 1500 | 35.31852 | 45.16892 | 52.643192 | 43.351727 | 52.62277 | 44.711174 | 50.265713 | 43.11323 | -0.5983135 | 41.228413 | 50.838223 | 42.56439 | 43.8947 | 43.49599 | 42.93025 | 68.2033 | 44.734818 | 47.657658 | 61.387463 | 28.271229 | 42.059853 | 37.500454 | 43.103714 | 45.16892
13.56 | 300 | 599.5232 | 900 | 120 | 75 | 1200 | 4.977778 | 9.404121 | 21.01917 | 10.144572 | 23.605743 | 20.062614 | 17.134607 | 10.8359375 | 5.6097255 | 32.074783 | 20.151459 | 12.0617695 | 14.959605 | 10.230059 | 19.864126 | 53.219856 | 11.818874 | 17.262167 | 23.338247 | 5.2912307 | 6.0401316 | 1.9965403 | 3.270683 | 9.404121
13.56 | 300 | 598.2204 | 900 | 80 | 60 | 1500 | 26.31111 | 32.180912 | 75.22606 | 37.150017 | 43.063843 | 30.40943 | 72.319275 | 33.784477 | 15.299311 | 30.49888 | 63.1815 | 42.319523 | 42.1147 | 25.420006 | 34.099457 | 72.431435 | 41.630466 | 74.941574 | 71.88842 | 12.925605 | 40.51253 | 38.628456 | 48.84879 | 32.180912
13.56 | 300 | 600 | 700.0868 | 120 | 75 | 1150 | -17.33499 | -13.376745 | -15.855751 | -14.853265 | -15.073054 | -17.528584 | -21.092049 | -12.264636 | 13.57532 | 17.713614 | -20.52492 | -24.567781 | 5.7159758 | 7.4130964 | -22.288372 | 64.41217 | -5.1312814 | 12.486475 | 15.934795 | -15.7210455 | -14.991389 | -17.25102 | -6.82771 | -13.376745
13.56 | 300 | 299.7316 | 900 | 120 | 75 | 1200 | 75.61481 | 72.663864 | 53.327465 | 71.363716 | 72.59618 | 73.29759 | 55.43285 | 61.04361 | -17.847055 | 53.62314 | 41.518574 | 55.26579 | 58.89764 | 70.43296 | 72.70937 | 70.12556 | 52.41902 | 39.389088 | 53.578297 | 82.33969 | 75.581696 | 77.8215 | 68.778404 | 72.663864
13.56 | 300 | 600 | 900 | 59.81221 | 60 | 1500 | 44.91393 | 40.268173 | 108.45395 | 50.65893 | 49.235123 | 33.16399 | 106.94714 | 40.581165 | 23.771553 | 26.626991 | 82.54052 | 56.02377 | 54.506416 | 26.614986 | 42.285572 | 82.56753 | 51.79129 | 110.77692 | 94.19376 | 66.393814 | 54.92461 | 55.613853 | 67.69537 | 40.268173
13.56 | 300 | 600 | 999.9554 | 120 | 75 | 1150 | 14.8705 | 17.911352 | 36.74489 | 20.841923 | 42.15808 | 37.139706 | 34.939953 | 20.214231 | 2.609842 | 37.396214 | 37.901146 | 28.689596 | 45.90225 | 21.976957 | 39.684227 | 49.74473 | 18.676208 | 18.400124 | 26.356033 | 14.660238 | 14.71539 | 15.108937 | 16.926582 | 17.911352
13.56 | 300 | 398.7547 | 900 | 100 | 60 | 1500 | 57.36296 | 65.15576 | 63.61414 | 64.13998 | 69.25851 | 62.788227 | 63.27069 | 60.162304 | -8.563556 | 48.545612 | 58.093872 | 57.235218 | 58.814785 | 63.939156 | 60.866936 | 74.14504 | 58.773087 | 55.371437 | 72.71183 | 50.01655 | 60.14934 | 55.17838 | 58.049995 | 65.15576
13.56 | 300 | 600 | 900 | 120.2043 | 60 | 1500 | 26.83881 | 14.079703 | 8.478518 | 9.159728 | 29.9037 | 23.97834 | 2.6772747 | 19.35722 | -1.1567602 | 37.827168 | 24.248278 | 14.260106 | 16.656178 | 21.971148 | 16.842518 | 52.95588 | 20.96975 | 6.5710993 | 30.939913 | 17.565924 | 13.056656 | 4.8166924 | 13.688308 | 14.079703
Test_d (epoch = 1000, linear+linear)

## Shuffled
RF Freq (MHz) | Temp (C) | RF Power (W) | Pressure (mTorr) | SiH4 Flow Rate (sccm) | NH3 Flow Rate (sccm) | N2 Flow Rate (sccm) | Tensile Stress (Mpa) | Rand for Shuffle
13.56 | 300 | 600 | 900 | 39.66925 | 60 | 1500 | 317.6839 | 0.76607
13.56 | 300 | 497.8584 | 900 | 80 | 60 | 1500 | 57.6 | 0.9438941
13.56 | 300 | 600 | 798.4506 | 120 | 75 | 1150 | -4.093891 | 0.9980904
13.56 | 300 | 600 | 900 | 120 | 75 | 1854.516 | 16.62651 | 0.3184158
13.56 | 300 | 600 | 900 | 90.00975 | 60 | 1500 | 31.76839 | 0.4884427
13.56 | 300 | 600 | 900 | 120 | 45.02209 | 2200 | 25.09434 | 0.5095767
13.56 | 300 | 100.4468 | 900 | 120 | 75 | 1200 | 148.1481 | 0.6450935
13.56 | 300 | 600 | 900 | 120 | 59.84485 | 2200 | 35.95197 | 0.9836863
13.56 | 300 | 197.919 | 900 | 80 | 60 | 1700 | 94.34074 | 0.3156661
13.56 | 300 | 499.8229 | 900 | 120 | 75 | 1200 | 27.97037 | 0.6056383
13.56 | 300 | 600 | 900 | 120 | 75 | 1497.396 | 3.253012 | 0.2201706
13.56 | 300 | 199.9951 | 900 | 100 | 60 | 1500 | 90.31111 | 0.471711
13.56 | 300 | 100.3196 | 900 | 100 | 60 | 1500 | 118.9926 | 0.3697777
13.56 | 300 | 299.8288 | 900 | 80 | 60 | 1500 | 97.8963 | 0.6001355
13.56 | 300 | 600 | 1100.667 | 120 | 75 | 1150 | 22.72361 | 0.07480933
13.56 | 300 | 300.445 | 900 | 100 | 60 | 1500 | 79.17037 | 0.7313494
13.56 | 300 | 200.7075 | 900 | 80 | 60 | 1500 | 93.62963 | 0.01064202
13.56 | 300 | 600 | 900 | 45.79646 | 60 | 1500 | 76.13459 | 0.9000793
13.56 | 300 | 600 | 900 | 120 | 75.02826 | 2200 | 40.06861 | 0.3017744
13.56 | 300 | 599.7662 | 900 | 80 | 60 | 1700 | 60.68148 | 0.1813025
13.56 | 300 | 600.3607 | 900 | 100 | 60 | 1500 | 36.97778 | 0.002182586
13.56 | 300 | 600 | 900 | 50.04112 | 60 | 1500 | 62.98905 | 0.6006659
13.56 | 300 | 500.6986 | 900 | 80 | 60 | 1700 | 68.74074 | 0.1810952
13.56 | 300 | 301.1781 | 900 | 80 | 60 | 1700 | 87.22963 | 0.3250399
13.56 | 300 | 600 | 900 | 120 | 75 | 1148.859 | -8.385542 | 0.3344685
13.56 | 300 | 402.3321 | 900 | 80 | 60 | 1700 | 77.51111 | 0.5266014
13.56 | 300 | 398.7309 | 900 | 80 | 60 | 1500 | 51.91111 | 0.2902869
13.56 | 300 | 600 | 901.1515 | 120 | 75 | 1150 | 8.897484 | 0.7162106
13.56 | 300 | 97.44323 | 900 | 80 | 60 | 1700 | 99.55556 | 0.2458169
13.56 | 300 | 600 | 900 | 120 | 75 | 2206.321 | 26.0241 | 0.3281838
13.56 | 300 | 98.2559 | 900 | 80 | 60 | 1500 | 125.8667 | 0.7498989
13.56 | 300 | 199.3065 | 900 | 120 | 75 | 1200 | 92.44444 | 0.7064677
13.56 | 300 | 600 | 900 | 120 | 100.0292 | 2200 | 44.03087 | 0.7028112
13.56 | 300 | 399.4123 | 900 | 120 | 75 | 1200 | 48.11852 | 0.5066256
13.56 | 300 | 500.5529 | 900 | 100 | 60 | 1500 | 35.31852 | 0.725522
13.56 | 300 | 599.5232 | 900 | 120 | 75 | 1200 | 4.977778 | 0.4861655
13.56 | 300 | 598.2204 | 900 | 80 | 60 | 1500 | 26.31111 | 0.04577685
13.56 | 300 | 600 | 700.0868 | 120 | 75 | 1150 | -17.33499 | 0.7762029
13.56 | 300 | 299.7316 | 900 | 120 | 75 | 1200 | 75.61481 | 0.3182147
13.56 | 300 | 600 | 900 | 59.81221 | 60 | 1500 | 44.91393 | 0.8934314
13.56 | 300 | 600 | 999.9554 | 120 | 75 | 1150 | 14.8705 | 0.9224266
13.56 | 300 | 398.7547 | 900 | 100 | 60 | 1500 | 57.36296 | 0.8041059
13.56 | 300 | 600 | 900 | 120.2043 | 60 | 1500 | 26.83881 | 0.6727959

## Raw Data
RF Freq (MHz) | Temp (C) | RF Power (W) | Pressure (mTorr) | SiH4 Flow Rate (sccm) | NH3 Flow Rate (sccm) | N2 Flow Rate (sccm) | Tensile Stress (Mpa)
13.56 | 300 | 100.4468 | 900 | 120 | 75 | 1200 | 148.1481
13.56 | 300 | 199.3065 | 900 | 120 | 75 | 1200 | 92.44444
13.56 | 300 | 299.7316 | 900 | 120 | 75 | 1200 | 75.61481
13.56 | 300 | 399.4123 | 900 | 120 | 75 | 1200 | 48.11852
13.56 | 300 | 499.8229 | 900 | 120 | 75 | 1200 | 27.97037
13.56 | 300 | 599.5232 | 900 | 120 | 75 | 1200 | 4.977778
13.56 | 300 | 100.3196 | 900 | 100 | 60 | 1500 | 118.9926
13.56 | 300 | 199.9951 | 900 | 100 | 60 | 1500 | 90.31111
13.56 | 300 | 300.445 | 900 | 100 | 60 | 1500 | 79.17037
13.56 | 300 | 398.7547 | 900 | 100 | 60 | 1500 | 57.36296
13.56 | 300 | 500.5529 | 900 | 100 | 60 | 1500 | 35.31852
13.56 | 300 | 600.3607 | 900 | 100 | 60 | 1500 | 36.97778
13.56 | 300 | 98.2559 | 900 | 80 | 60 | 1500 | 125.8667
13.56 | 300 | 200.7075 | 900 | 80 | 60 | 1500 | 93.62963
13.56 | 300 | 299.8288 | 900 | 80 | 60 | 1500 | 97.8963
13.56 | 300 | 398.7309 | 900 | 80 | 60 | 1500 | 51.91111
13.56 | 300 | 497.8584 | 900 | 80 | 60 | 1500 | 57.6
13.56 | 300 | 598.2204 | 900 | 80 | 60 | 1500 | 26.31111
13.56 | 300 | 97.44323 | 900 | 80 | 60 | 1700 | 99.55556
13.56 | 300 | 197.919 | 900 | 80 | 60 | 1700 | 94.34074
13.56 | 300 | 301.1781 | 900 | 80 | 60 | 1700 | 87.22963
13.56 | 300 | 402.3321 | 900 | 80 | 60 | 1700 | 77.51111
13.56 | 300 | 500.6986 | 900 | 80 | 60 | 1700 | 68.74074
13.56 | 300 | 599.7662 | 900 | 80 | 60 | 1700 | 60.68148
13.56 | 300 | 600 | 700.0868 | 120 | 75 | 1150 | -17.33499
13.56 | 300 | 600 | 798.4506 | 120 | 75 | 1150 | -4.093891
13.56 | 300 | 600 | 901.1515 | 120 | 75 | 1150 | 8.897484
13.56 | 300 | 600 | 999.9554 | 120 | 75 | 1150 | 14.8705
13.56 | 300 | 600 | 1100.667 | 120 | 75 | 1150 | 22.72361
13.56 | 300 | 600 | 900 | 39.66925 | 60 | 1500 | 317.6839
13.56 | 300 | 600 | 900 | 45.79646 | 60 | 1500 | 76.13459
13.56 | 300 | 600 | 900 | 50.04112 | 60 | 1500 | 62.98905
13.56 | 300 | 600 | 900 | 59.81221 | 60 | 1500 | 44.91393
13.56 | 300 | 600 | 900 | 90.00975 | 60 | 1500 | 31.76839
13.56 | 300 | 600 | 900 | 120.2043 | 60 | 1500 | 26.83881
13.56 | 300 | 600 | 900 | 120 | 45.02209 | 2200 | 25.09434
13.56 | 300 | 600 | 900 | 120 | 59.84485 | 2200 | 35.95197
13.56 | 300 | 600 | 900 | 120 | 75.02826 | 2200 | 40.06861
13.56 | 300 | 600 | 900 | 120 | 100.0292 | 2200 | 44.03087
13.56 | 300 | 600 | 900 | 120 | 75 | 1148.859 | -8.385542
13.56 | 300 | 600 | 900 | 120 | 75 | 1497.396 | 3.253012
13.56 | 300 | 600 | 900 | 120 | 75 | 1854.516 | 16.62651
13.56 | 300 | 600 | 900 | 120 | 75 | 2206.321 | 26.0241

## Sheet1
39.66925 | 317.6839
45.79646 | 76.13459
50.04112 | 62.98905
59.81221 | 44.91393
90.00975 | 31.76839
120.2043 | 26.83881